## Sheet1
A | 0.1 | 0.2 | 0.5 | 1 | 2 | 3 | 4 | 4 | 3 | 2 | 1 | 0.5 | 0.2 | 0.1
hz | 3154.58 | 3207.13 | 3232.51 | 3241.56 | 3245.61 | 3247.03 | 3248.03 | 3249.68 | 3251.21 | 3253.52 | 3257.98 | 3268.92 | 3295 | 3329.59
Медный | d, мм | m, g | h, mm |  | V | rho
| 11.82 | 41.336 | 41.5 |  | 4.553788e-06 | 9077.277
| 0.1 | 0.1 | 0.5 |  |  | 155.6859
Стальной | d, мм | m, g | h, mm |  | V | rho
| 11.96 | 34.954 | 39.7 |  | 4.46008e-06 | 7837.079
| 0.1 | 0.1 | 0.5 |  |  | 137.2327
Дюраль | d, мм | m, г | h, mm |  | V | rho
| 11.44 | 12.46 | 41.4 |  | 4.255418e-06 | 2928.032
| 0.1 | 0.1 | 0.5 |  |  | 55.79356
Медь | L | f1 | f2 | f3 | f4 | f5 | f6 |  | u/2L | u | E
| 0.6 | 3216.34 | 6437.41 | 9652.69 | 12873.1 | 16076.1 | 19328.9 |  | 3217.93 | 3861.516 | 135354059342.9
| n | 1 | 2 | 3 | 4 | 5 | 6 |  | 0.778 | 64.36537 | 3945832357.2
Сталь | L | f1 | f2 | f3 | f4 | f5 | f6 |  | u/2L | u | E
| 0.6 | 4134.2 | 8279.06 | 12409.3 | 16538.1 | 20668.3 | 24802.1 |  | 4135.34 | 4962.408 | 192991935392.4
| n | 1 | 2 | 3 | 4 | 5 | 6 |  | 0.876 | 82.71348 | 5667098724.0
Дюраль | L | f1 | f2 | f3 | f4 | f5 | f6 |  | u/2L | u | E
| 0.6 | 4235.39 | 8481.51 | 12704.5 | 16935.5 | 21158.6 | 25384.6 |  | 4234.56 | 5081.472 | 75605768993.7
| n | 1 | 2 | 3 | 4 | 5 | 6 |  | 2.06 | 84.72727 | 2292140359.3